{"text_format":"1","workbook":"xlsx","n_sheets":1,"sheets":["Suhrn"],"not_rendered":{"charts":1,"images":0,"macros":1,"external_links":1,"defined_names":58,"comments":1,"pivot_tables":0},"unopened":[],"bounds":{"document_bytes":16777216,"sheet_cells":100000,"rows_first":2000,"rows_last":500,"rows_between":2000,"halvings":0,"cell_chars":16384,"cell_head_chars":4096},"cells_cut":0,"cells_raw":0,"read":"whole","date_system":"1900"}

{"sheet":"Suhrn","index":0,"n_rows":46,"n_cols":20,"rows_kept":46,"cut":false,"hidden":false,"merged":[]}
[]
[null,null,null,null,null,null,"Andrejka","Marek"]
["ozn.","teplota [°C]","teplota [K]","Pm","t","dm",null,null,"d*"]
[]
[]
[]
[]
[]
[]
[]
[1,{"$f":"C11-273.15","v":21},294.14999999999998,null,0.5,null,null,1568.7989913500001]
[2,{"$f":"C12-273.15","v":21},294.14999999999998,null,0.5,null,null,null,1062.63190835]
[3,21,294.14999999999998,null,0.5,null,null,1470.7465041999999]
[4,-29.999999999999972,243.15,null,0.5,null,null,null,1354.2229295]
[5,-29.999999999999972,243.15,null,0.5,null,null,1724.2394541000001]
[6,-49.999999999999972,223.15,null,0.5,null,null,1887.0079618]
[7,-69.999999999999972,203.15,null,0.5,null,null,1845.0025178000001]
[8,-89.999999999999972,183.15,null,0.5,null,null,1830.86000835]
[9,-89.999999999999972,183.15,null,0.5,null,null,null,1341.81585165]
[10,-89.999999999999972,183.15,null,0.5,null,null,1912.0834580999999]
[11,-99.999999999999972,173.15,null,0.5,null,null,1914.6004056000099]
[12,-99.999999999999972,173.15,null,0.5,null,null,1945.1444434499999]
[13,-109.99999999999997,163.15,null,0.5,null,null,1326.1013034499999]
[14,-129.99999999999997,143.15,null,0.5,null,null,1509.5970268999999]
[15,-129.99999999999997,143.15,null,0.5,null,null,1353.2782193999999]
[16,-149.99999999999997,123.15,null,0.5,null,null,571.27909975]
[17,-149.99999999999997,123.15,null,0.5,null,null,1058.01158715]
[18,-169.99999999999997,103.15,null,0.5,null,null,409.92903545000001]
[19,-169.99999999999997,103.15,null,0.5,null,null,175.36907345]
[20,-195.99999999999997,77.150000000000006,null,0.5,null,null,271.49620095]
[21,-195.99999999999997,77.150000000000006,null,0.5,null,null,444.43763474999997]
[]
[]
[]
[]
[]
[]
[null,null,null,null,null,null,null,null,null,null,"K38"]
[null,null,null,null,null,null,null,null,null,null,"krivka 1: y=a*e^(b*x)",null,null,null,null,"T","E"]
[null,null,null,null,null,null,null,null,null,"exponential","a=",75.81859,null,"dolné plató",null,50,{"$f":"L$40*EXP(L$41*P40)","v":184.35136208584234},null,"diff"]
[null,null,null,null,null,null,null,null,null,null,"b=",1.7770000000000001E-2,null,"horné plató",null,184.81654690558642,{"$f":"L$40*EXP(L$41*P41)","v":2023.397992746535},{"$f":"L$45*P41^L$46","v":2023.397993574217},{"$f":"Q41-R41","v":-8.2768201536964625E-7}]
[null,null,null,null,null,null,null,null,null,null,null,null,null,null,"DBTT",150.71683680245846,{"$f":"L$40*EXP(L$41*P42)","v":1103.8746770389528},{"$f":"AVERAGE(Q40:Q41)","v":1103.8746774161887},{"$f":"Q42-R42","v":-3.7723589230154175E-7}]
[]
[null,null,null,null,null,null,null,null,null,"power","krivka 2: y=c*x^d",null,null,null,"TT SP",{"$f":"+P42/0.3773","v":399.46153406429488},"K",null,{"$f":"+P42/0.422","v":357.148902375494},"K"]
[null,null,null,null,null,null,null,null,null,null,"c=",46930.228309999999,null,null,null,{"$f":"+P44-273","v":126.46153406429488},"°C",null,{"$f":"+S44-273","v":84.148902375494004},"°C"]
[null,null,null,null,null,null,null,null,null,null,"d=",-0.60235000000000005]